## RESULTS
no | Outer_first | infill | hor_exp | feature | size_nominal | size_X_gcode | size_Y_gcode | roundness_gcode | size_X_measured | size_Y_measured | roundness_measured | MEAN_size_gcode | MEAN_size_measured | ERROR_nominal_vs_measured_mm
1 | 0 | 10 | -0.2 | 0 | 8 | 8.396 | 8.4 | 0.9995238 | 8.21 | 8.23 | 0.9975699 | 8.398 | 8.22 | 0.22
1 | 0 | 10 | -0.2 | 0 | 10 | 10.396 | 10.416 | 0.9980799 | 10.34 | 10.25 | 1.00878 | 10.406 | 10.295 | 0.295
1 | 0 | 10 | -0.2 | 0 | 12 | 12.4 | 12.4 | 1 | 12.27 | 12.21 | 1.004914 | 12.4 | 12.24 | 0.24
1 | 0 | 10 | -0.2 | 1 | 8 | 7.591 | 7.598 | 0.9990787 | 7.52 | 7.56 | 0.994709 | 7.5945 | 7.54 | -0.46
1 | 0 | 10 | -0.2 | 1 | 10 | 9.595 | 9.598 | 0.9996874 | 9.58 | 9.61 | 0.9968783 | 9.5965 | 9.595 | -0.405
1 | 0 | 10 | -0.2 | 1 | 12 | 11.599 | 11.598 | 1.000086 | 11.59 | 11.61 | 0.9982773 | 11.5985 | 11.6 | -0.4
2 | 0 | 10 | 0 | 0 | 8 | 7.992 | 7.988 | 1.000501 | 7.79 | 7.73 | 1.007762 | 7.99 | 7.76 | -0.24
2 | 0 | 10 | 0 | 0 | 10 | 9.992 | 10 | 0.9992 | 9.69 | 9.75 | 0.9938462 | 9.996 | 9.72 | -0.28
2 | 0 | 10 | 0 | 0 | 12 | 12 | 11.992 | 1.000667 | 11.66 | 11.62 | 1.003442 | 11.996 | 11.64 | -0.36
2 | 0 | 10 | 0 | 1 | 8 | 7.995 | 7.987 | 1.001002 | 7.97 | 7.99 | 0.9974969 | 7.991 | 7.98 | -0.02
2 | 0 | 10 | 0 | 1 | 10 | 9.995 | 9.991 | 1.0004 | 9.95 | 9.92 | 1.003024 | 9.993 | 9.935 | -0.065
2 | 0 | 10 | 0 | 1 | 12 | 11.999 | 11.991 | 1.000667 | 12.03 | 11.96 | 1.005853 | 11.995 | 11.995 | -0.005
3 | 0 | 10 | 0.2 | 0 | 8 | 7.593 | 7.6 | 0.9990789 | 7.54 | 7.53 | 1.001328 | 7.5965 | 7.535 | -0.465
3 | 0 | 10 | 0.2 | 0 | 10 | 9.592 | 9.6 | 0.9991667 | 9.55 | 9.48 | 1.007384 | 9.596 | 9.515 | -0.485
3 | 0 | 10 | 0.2 | 0 | 12 | 11.6 | 11.6 | 1 | 11.42 | 11.42 | 1 | 11.6 | 11.42 | -0.58
3 | 0 | 10 | 0.2 | 1 | 8 | 8.395 | 8.418 | 0.9972678 | 8.35 | 8.38 | 0.99642 | 8.4065 | 8.365 | 0.365
3 | 0 | 10 | 0.2 | 1 | 10 | 10.41 | 10.406 | 1.000384 | 10.4 | 10.38 | 1.001927 | 10.408 | 10.39 | 0.39
3 | 0 | 10 | 0.2 | 1 | 12 | 12.402 | 12.422 | 0.99839 | 12.39 | 12.42 | 0.9975845 | 12.412 | 12.405 | 0.405
4 | 0 | 20 | -0.2 | 0 | 8 | 8.396 | 8.4 | 0.9995238 | 8.26 | 8.25 | 1.001212 | 8.398 | 8.255 | 0.255
4 | 0 | 20 | -0.2 | 0 | 10 | 10.396 | 10.358 | 1.003669 | 10.29 | 10.22 | 1.006849 | 10.377 | 10.255 | 0.255
4 | 0 | 20 | -0.2 | 0 | 12 | 12.4 | 12.4 | 1 | 12.34 | 12.25 | 1.007347 | 12.4 | 12.295 | 0.295
4 | 0 | 20 | -0.2 | 1 | 8 | 7.591 | 7.598 | 0.9990787 | 7.73 | 7.62 | 1.014436 | 7.5945 | 7.675 | -0.325
4 | 0 | 20 | -0.2 | 1 | 10 | 9.595 | 9.598 | 0.9996874 | 9.62 | 9.6 | 1.002083 | 9.5965 | 9.61 | -0.39
4 | 0 | 20 | -0.2 | 1 | 12 | 11.599 | 11.598 | 1.000086 | 11.73 | 11.69 | 1.003422 | 11.5985 | 11.71 | -0.29
5 | 0 | 20 | 0 | 0 | 8 | 7.992 | 8 | 0.999 | 7.96 | 7.91 | 1.006321 | 7.996 | 7.935 | -0.065
5 | 0 | 20 | 0 | 0 | 10 | 9.992 | 10 | 0.9992 | 9.72 | 9.68 | 1.004132 | 9.996 | 9.7 | -0.3
5 | 0 | 20 | 0 | 0 | 12 | 12 | 12 | 1 | 11.75 | 11.64 | 1.00945 | 12 | 11.695 | -0.305
5 | 0 | 20 | 0 | 1 | 8 | 7.995 | 7.998 | 0.9996249 | 8.02 | 8.04 | 0.9975124 | 7.9965 | 8.03 | 0.03
5 | 0 | 20 | 0 | 1 | 10 | 9.995 | 9.998 | 0.9996999 | 9.97 | 9.99 | 0.997998 | 9.9965 | 9.98 | -0.02
5 | 0 | 20 | 0 | 1 | 12 | 11.999 | 11.998 | 1.000083 | 12.01 | 12.05 | 0.9966805 | 11.9985 | 12.03 | 0.03
6 | 0 | 20 | 0.2 | 0 | 8 | 7.593 | 7.6 | 0.9990789 | 7.34 | 7.32 | 1.002732 | 7.5965 | 7.33 | -0.67
6 | 0 | 20 | 0.2 | 0 | 10 | 9.592 | 9.6 | 0.9991667 | 9.58 | 9.46 | 1.012685 | 9.596 | 9.52 | -0.48
6 | 0 | 20 | 0.2 | 0 | 12 | 11.6 | 11.6 | 1 | 11.51 | 11.48 | 1.002613 | 11.6 | 11.495 | -0.505
6 | 0 | 20 | 0.2 | 1 | 8 | 8.395 | 8.403 | 0.999048 | 8.4 | 8.38 | 1.002387 | 8.399 | 8.39 | 0.39
6 | 0 | 20 | 0.2 | 1 | 10 | 10.41 | 10.395 | 1.001443 | 10.44 | 10.41 | 1.002882 | 10.4025 | 10.425 | 0.425
6 | 0 | 20 | 0.2 | 1 | 12 | 12.402 | 12.387 | 1.001211 | 12.42 | 12.37 | 1.004042 | 12.3945 | 12.395 | 0.395
7 | 0 | 30 | -0.2 | 0 | 8 | 8.396 | 8.4 | 0.9995238 | 8.26 | 8.25 | 1.001212 | 8.398 | 8.255 | 0.255
7 | 0 | 30 | -0.2 | 0 | 10 | 10.396 | 10.416 | 0.9980799 | 10.21 | 10.23 | 0.998045 | 10.406 | 10.22 | 0.22
7 | 0 | 30 | -0.2 | 0 | 12 | 12.4 | 12.4 | 1 | 12.24 | 12.2 | 1.003279 | 12.4 | 12.22 | 0.22
7 | 0 | 30 | -0.2 | 1 | 8 | 7.591 | 7.598 | 0.9990787 | 7.67 | 7.66 | 1.001305 | 7.5945 | 7.665 | -0.335
7 | 0 | 30 | -0.2 | 1 | 10 | 9.595 | 9.598 | 0.9996874 | 9.74 | 9.72 | 1.002058 | 9.5965 | 9.73 | -0.27
7 | 0 | 30 | -0.2 | 1 | 12 | 11.599 | 11.598 | 1.000086 | 11.76 | 11.75 | 1.000851 | 11.5985 | 11.755 | -0.245
8 | 0 | 30 | 0 | 0 | 8 | 7.992 | 8 | 0.999 | 7.98 | 7.97 | 1.001255 | 7.996 | 7.975 | -0.025
8 | 0 | 30 | 0 | 0 | 10 | 9.992 | 10 | 0.9992 | 9.86 | 9.84 | 1.002033 | 9.996 | 9.85 | -0.15
8 | 0 | 30 | 0 | 0 | 12 | 12 | 12 | 1 | 11.89 | 11.85 | 1.003376 | 12 | 11.87 | -0.13
8 | 0 | 30 | 0 | 1 | 8 | 7.995 | 7.998 | 0.9996249 | 8.06 | 8.05 | 1.001242 | 7.9965 | 8.055 | 0.055
8 | 0 | 30 | 0 | 1 | 10 | 9.995 | 9.998 | 0.9996999 | 10.02 | 10.01 | 1.000999 | 9.9965 | 10.015 | 0.015
8 | 0 | 30 | 0 | 1 | 12 | 11.999 | 11.998 | 1.000083 | 12.11 | 12.09 | 1.001654 | 11.9985 | 12.1 | 0.1
9 | 0 | 30 | 0.2 | 0 | 8 | 7.593 | 7.6 | 0.9990789 | 7.52 | 7.47 | 1.006693 | 7.5965 | 7.495 | -0.505
9 | 0 | 30 | 0.2 | 0 | 10 | 9.592 | 9.6 | 0.9991667 | 9.61 | 9.6 | 1.001042 | 9.596 | 9.605 | -0.395
9 | 0 | 30 | 0.2 | 0 | 12 | 11.6 | 11.6 | 1 | 11.49 | 11.49 | 1 | 11.6 | 11.49 | -0.51
9 | 0 | 30 | 0.2 | 1 | 8 | 8.395 | 8.403 | 0.999048 | 8.48 | 8.46 | 1.002364 | 8.399 | 8.47 | 0.47
9 | 0 | 30 | 0.2 | 1 | 10 | 10.41 | 10.395 | 1.001443 | 10.44 | 10.42 | 1.001919 | 10.4025 | 10.43 | 0.43
9 | 0 | 30 | 0.2 | 1 | 12 | 12.402 | 12.387 | 1.001211 | 12.47 | 12.39 | 1.006457 | 12.3945 | 12.43 | 0.43
1 | 1 | 10 | -0.2 | 0 | 8 | 8.396 | 8.4 | 0.9995238 | 8.31 | 8.34 | 0.9964029 | 8.398 | 8.325 | 0.325
1 | 1 | 10 | -0.2 | 0 | 10 | 10.396 | 10.416 | 0.9980799 | 10.35 | 10.26 | 1.008772 | 10.406 | 10.305 | 0.305
1 | 1 | 10 | -0.2 | 0 | 12 | 12.4 | 12.4 | 1 | 12.36 | 12.3 | 1.004878 | 12.4 | 12.33 | 0.33
1 | 1 | 10 | -0.2 | 1 | 8 | 7.591 | 7.598 | 0.9990787 | 7.52 | 7.51 | 1.001332 | 7.5945 | 7.515 | -0.485
1 | 1 | 10 | -0.2 | 1 | 10 | 9.595 | 9.598 | 0.9996874 | 9.53 | 9.54 | 0.9989518 | 9.5965 | 9.535 | -0.465
1 | 1 | 10 | -0.2 | 1 | 12 | 11.599 | 11.598 | 1.000086 | 11.51 | 11.52 | 0.9991319 | 11.5985 | 11.515 | -0.485
2 | 1 | 10 | 0 | 0 | 8 | 7.992 | 7.988 | 1.000501 | 7.89 | 7.91 | 0.9974716 | 7.99 | 7.9 | -0.1
2 | 1 | 10 | 0 | 0 | 10 | 9.992 | 10 | 0.9992 | 9.9 | 9.88 | 1.002024 | 9.996 | 9.89 | -0.11
2 | 1 | 10 | 0 | 0 | 12 | 12 | 11.992 | 1.000667 | 11.86 | 11.8 | 1.005085 | 11.996 | 11.83 | -0.17
2 | 1 | 10 | 0 | 1 | 8 | 7.995 | 7.987 | 1.001002 | 7.93 | 7.96 | 0.9962312 | 7.991 | 7.945 | -0.055
2 | 1 | 10 | 0 | 1 | 10 | 9.995 | 9.991 | 1.0004 | 9.88 | 9.9 | 0.9979798 | 9.993 | 9.89 | -0.11
2 | 1 | 10 | 0 | 1 | 12 | 11.999 | 11.991 | 1.000667 | 11.89 | 11.94 | 0.9958124 | 11.995 | 11.915 | -0.085
3 | 1 | 10 | 0.2 | 0 | 8 | 7.593 | 7.6 | 0.9990789 | 7.47 | 7.46 | 1.00134 | 7.5965 | 7.465 | -0.535
3 | 1 | 10 | 0.2 | 0 | 10 | 9.592 | 9.6 | 0.9991667 | 9.56 | 9.52 | 1.004202 | 9.596 | 9.54 | -0.46
3 | 1 | 10 | 0.2 | 0 | 12 | 11.6 | 11.6 | 1 | 11.53 | 11.49 | 1.003481 | 11.6 | 11.51 | -0.49
3 | 1 | 10 | 0.2 | 1 | 8 | 8.395 | 8.418 | 0.9972678 | 8.3 | 8.33 | 0.9963986 | 8.4065 | 8.315 | 0.315
3 | 1 | 10 | 0.2 | 1 | 10 | 10.41 | 10.406 | 1.000384 | 10.3 | 10.3 | 1 | 10.408 | 10.3 | 0.3
3 | 1 | 10 | 0.2 | 1 | 12 | 12.402 | 12.422 | 0.99839 | 12.32 | 12.33 | 0.999189 | 12.412 | 12.325 | 0.325
4 | 1 | 20 | -0.2 | 0 | 8 | 8.396 | 8.4 | 0.9995238 | 8.29 | 8.31 | 0.9975933 | 8.398 | 8.3 | 0.3
4 | 1 | 20 | -0.2 | 0 | 10 | 10.396 | 10.358 | 1.003669 | 10.35 | 10.31 | 1.00388 | 10.377 | 10.33 | 0.33
4 | 1 | 20 | -0.2 | 0 | 12 | 12.4 | 12.4 | 1 | 12.35 | 12.35 | 1 | 12.4 | 12.35 | 0.35
4 | 1 | 20 | -0.2 | 1 | 8 | 7.591 | 7.598 | 0.9990787 | 7.62 | 7.62 | 1 | 7.5945 | 7.62 | -0.38
4 | 1 | 20 | -0.2 | 1 | 10 | 9.595 | 9.598 | 0.9996874 | 9.55 | 9.59 | 0.995829 | 9.5965 | 9.57 | -0.43
4 | 1 | 20 | -0.2 | 1 | 12 | 11.599 | 11.598 | 1.000086 | 11.59 | 11.6 | 0.9991379 | 11.5985 | 11.595 | -0.405
5 | 1 | 20 | 0 | 0 | 8 | 7.992 | 8 | 0.999 | 7.9 | 7.88 | 1.002538 | 7.996 | 7.89 | -0.11
5 | 1 | 20 | 0 | 0 | 10 | 9.992 | 10 | 0.9992 | 9.93 | 9.89 | 1.004044 | 9.996 | 9.91 | -0.09
5 | 1 | 20 | 0 | 0 | 12 | 12 | 12 | 1 | 11.9 | 11.91 | 0.9991604 | 12 | 11.905 | -0.095
5 | 1 | 20 | 0 | 1 | 8 | 7.995 | 7.998 | 0.9996249 | 7.94 | 7.93 | 1.001261 | 7.9965 | 7.935 | -0.065
5 | 1 | 20 | 0 | 1 | 10 | 9.995 | 9.998 | 0.9996999 | 9.9 | 9.92 | 0.9979839 | 9.9965 | 9.91 | -0.09
5 | 1 | 20 | 0 | 1 | 12 | 11.999 | 11.998 | 1.000083 | 11.93 | 11.9 | 1.002521 | 11.9985 | 11.915 | -0.085
6 | 1 | 20 | 0.2 | 0 | 8 | 7.593 | 7.6 | 0.9990789 | 7.51 | 7.46 | 1.006702 | 7.5965 | 7.485 | -0.515
6 | 1 | 20 | 0.2 | 0 | 10 | 9.592 | 9.6 | 0.9991667 | 9.53 | 9.49 | 1.004215 | 9.596 | 9.51 | -0.49
6 | 1 | 20 | 0.2 | 0 | 12 | 11.6 | 11.6 | 1 | 11.51 | 11.38 | 1.011424 | 11.6 | 11.445 | -0.555
6 | 1 | 20 | 0.2 | 1 | 8 | 8.395 | 8.403 | 0.999048 | 8.3 | 8.28 | 1.002415 | 8.399 | 8.29 | 0.29
6 | 1 | 20 | 0.2 | 1 | 10 | 10.41 | 10.395 | 1.001443 | 10.3 | 10.32 | 0.998062 | 10.4025 | 10.31 | 0.31
6 | 1 | 20 | 0.2 | 1 | 12 | 12.402 | 12.387 | 1.001211 | 12.39 | 12.33 | 1.004866 | 12.3945 | 12.36 | 0.36
7 | 1 | 30 | -0.2 | 0 | 8 | 8.396 | 8.4 | 0.9995238 | 8.3 | 8.3 | 1 | 8.398 | 8.3 | 0.3
7 | 1 | 30 | -0.2 | 0 | 10 | 10.396 | 10.416 | 0.9980799 | 10.32 | 10.32 | 1 | 10.406 | 10.32 | 0.32
7 | 1 | 30 | -0.2 | 0 | 12 | 12.4 | 12.4 | 1 | 12.36 | 12.34 | 1.001621 | 12.4 | 12.35 | 0.35
7 | 1 | 30 | -0.2 | 1 | 8 | 7.591 | 7.598 | 0.9990787 | 7.59 | 7.56 | 1.003968 | 7.5945 | 7.575 | -0.425
7 | 1 | 30 | -0.2 | 1 | 10 | 9.595 | 9.598 | 0.9996874 | 9.66 | 9.64 | 1.002075 | 9.5965 | 9.65 | -0.35
7 | 1 | 30 | -0.2 | 1 | 12 | 11.599 | 11.598 | 1.000086 | 11.61 | 11.63 | 0.9982803 | 11.5985 | 11.62 | -0.38
8 | 1 | 30 | 0 | 0 | 8 | 7.992 | 8 | 0.999 | 7.93 | 7.93 | 1 | 7.996 | 7.93 | -0.07
8 | 1 | 30 | 0 | 0 | 10 | 9.992 | 10 | 0.9992 | 9.94 | 9.95 | 0.998995 | 9.996 | 9.945 | -0.055
8 | 1 | 30 | 0 | 0 | 12 | 12 | 12 | 1 | 11.92 | 11.92 | 1 | 12 | 11.92 | -0.08
8 | 1 | 30 | 0 | 1 | 8 | 7.995 | 7.998 | 0.9996249 | 7.95 | 7.94 | 1.001259 | 7.9965 | 7.945 | -0.055
8 | 1 | 30 | 0 | 1 | 10 | 9.995 | 9.998 | 0.9996999 | 9.93 | 9.91 | 1.002018 | 9.9965 | 9.92 | -0.08
8 | 1 | 30 | 0 | 1 | 12 | 11.999 | 11.998 | 1.000083 | 12.04 | 12.05 | 0.9991701 | 11.9985 | 12.045 | 0.045
9 | 1 | 30 | 0.2 | 0 | 8 | 7.593 | 7.6 | 0.9990789 | 7.44 | 7.45 | 0.9986577 | 7.5965 | 7.445 | -0.555
9 | 1 | 30 | 0.2 | 0 | 10 | 9.592 | 9.6 | 0.9991667 | 9.56 | 9.51 | 1.005258 | 9.596 | 9.535 | -0.465
9 | 1 | 30 | 0.2 | 0 | 12 | 11.6 | 11.6 | 1 | 11.52 | 11.54 | 0.9982669 | 11.6 | 11.53 | -0.47
9 | 1 | 30 | 0.2 | 1 | 8 | 8.395 | 8.403 | 0.999048 | 8.39 | 8.42 | 0.9964371 | 8.399 | 8.405 | 0.405
9 | 1 | 30 | 0.2 | 1 | 10 | 10.41 | 10.395 | 1.001443 | 10.38 | 10.35 | 1.002899 | 10.4025 | 10.365 | 0.365
9 | 1 | 30 | 0.2 | 1 | 12 | 12.402 | 12.387 | 1.001211 | 12.31 | 12.33 | 0.9983779 | 12.3945 | 12.32 | 0.32